## Sheet1
conc(ppm) | ad_dose(g/L) | ph_value | temperature(⁰C) | time | absorbance | conc2(=absorbance/0.029) | removal(=30-conc2) | %removal(=removal*(100/30))
10 | 1 | 6 | 30 | 15 | 0.0229 | 0.7896552 | 29.21034 | 97.36782
10 | 1 | 6 | 30 | 30 | 0.0153 | 0.5275862 | 29.47241 | 98.24138
10 | 1 | 6 | 30 | 45 | 0.0152 | 0.5241379 | 29.47586 | 98.25287
10 | 1 | 6 | 30 | 60 | 0.014 | 0.4827586 | 29.51724 | 98.3908
10 | 1 | 6 | 30 | 120 | 0.011 | 0.3793103 | 29.62069 | 98.73563
20 | 1 | 6 | 30 | 15 | 0.0248 | 0.8551724 | 29.14483 | 97.14943
20 | 1 | 6 | 30 | 30 | 0.0179 | 0.6172414 | 29.38276 | 97.94253
20 | 1 | 6 | 30 | 45 | 0.0146 | 0.5034483 | 29.49655 | 98.32184
20 | 1 | 6 | 30 | 60 | 0.0127 | 0.437931 | 29.56207 | 98.54023
20 | 1 | 6 | 30 | 120 | 0.0111 | 0.3827586 | 29.61724 | 98.72414
30 | 1 | 6 | 30 | 15 | 0.2555 | 8.810345 | 21.18966 | 70.63218
30 | 1 | 6 | 30 | 30 | 0.088 | 3.034483 | 26.96552 | 89.88506
30 | 1 | 6 | 30 | 45 | 0.0499 | 1.72069 | 28.27931 | 94.26437
30 | 1 | 6 | 30 | 60 | 0.0277 | 0.9551724 | 29.04483 | 96.81609
30 | 1 | 6 | 30 | 120 | 0.0174 | 0.6 | 29.4 | 98
60 | 1 | 6 | 30 | 15 | 0.8256 | 28.46897 | 1.531034 | 5.103448
60 | 1 | 6 | 30 | 30 | 0.6474 | 22.32414 | 7.675862 | 25.58621
60 | 1 | 6 | 30 | 45 | 0.6065 | 20.91379 | 9.086207 | 30.28736
60 | 1 | 6 | 30 | 60 | 0.4463 | 15.38966 | 14.61034 | 48.70115
60 | 1 | 6 | 30 | 120 | 0.0961 | 3.313793 | 26.68621 | 88.95402
90 | 1 | 6 | 30 | 15 | 0.8246 | 28.43448 | 1.565517 | 5.218391
90 | 1 | 6 | 30 | 30 | 0.6648 | 22.92414 | 7.075862 | 23.58621
90 | 1 | 6 | 30 | 45 | 0.6524 | 22.49655 | 7.503448 | 25.01149
90 | 1 | 6 | 30 | 60 | 0.559 | 19.27586 | 10.72414 | 35.74713
90 | 1 | 6 | 30 | 120 | 0.3287 | 11.33448 | 18.66552 | 62.21839
30 | 0.5 | 6 | 30 | 15 | 0.5202 | 17.93793 | 12.06207 | 40.2069
30 | 0.5 | 6 | 30 | 30 | 0.3684 | 12.70345 | 17.29655 | 57.65517
30 | 0.5 | 6 | 30 | 45 | 0.3256 | 11.22759 | 18.77241 | 62.57471
30 | 0.5 | 6 | 30 | 60 | 0.3184 | 10.97931 | 19.02069 | 63.4023
30 | 0.5 | 6 | 30 | 120 | 0.2629 | 9.065517 | 20.93448 | 69.78161
30 | 1 | 6 | 30 | 15 | 0.0907 | 3.127586 | 26.87241 | 89.57471
30 | 1 | 6 | 30 | 30 | 0.0299 | 1.031034 | 28.96897 | 96.56322
30 | 1 | 6 | 30 | 45 | 0.0237 | 0.8172414 | 29.18276 | 97.27586
30 | 1 | 6 | 30 | 60 | 0.0215 | 0.7413793 | 29.25862 | 97.52874
30 | 1 | 6 | 30 | 120 | 0.0165 | 0.5689655 | 29.43103 | 98.10345
30 | 1.5 | 6 | 30 | 15 | 0.0271 | 0.9344828 | 29.06552 | 96.88506
30 | 1.5 | 6 | 30 | 30 | 0.026 | 0.8965517 | 29.10345 | 97.01149
30 | 1.5 | 6 | 30 | 45 | 0.019 | 0.6551724 | 29.34483 | 97.81609
30 | 1.5 | 6 | 30 | 60 | 0.0117 | 0.4034483 | 29.59655 | 98.65517
30 | 1.5 | 6 | 30 | 120 | 0.009 | 0.3103448 | 29.68966 | 98.96552
30 | 2 | 6 | 30 | 15 | 0.0406 | 1.4 | 28.6 | 95.33333
30 | 2 | 6 | 30 | 30 | 0.0358 | 1.234483 | 28.76552 | 95.88506
30 | 2 | 6 | 30 | 45 | 0.0166 | 0.5724138 | 29.42759 | 98.09195
30 | 2 | 6 | 30 | 60 | 0.0121 | 0.4172414 | 29.58276 | 98.6092
30 | 2 | 6 | 30 | 120 | 0.0088 | 0.3034483 | 29.69655 | 98.98851
30 | 1 | 2 | 30 | 15 | 0.0161 | 0.5551724 | 29.44483 | 98.14943
30 | 1 | 2 | 30 | 30 | 0.0064 | 0.2206897 | 29.77931 | 99.26437
30 | 1 | 2 | 30 | 45 | 0.0049 | 0.1689655 | 29.83103 | 99.43678
30 | 1 | 2 | 30 | 60 | 0.003 | 0.1034483 | 29.89655 | 99.65517
30 | 1 | 2 | 30 | 120 | 0 | 0 | 30 | 100
30 | 1 | 4 | 30 | 15 | 0.0461 | 1.589655 | 28.41034 | 94.70115
30 | 1 | 4 | 30 | 30 | 0.0167 | 0.5758621 | 29.42414 | 98.08046
30 | 1 | 4 | 30 | 45 | 0.0129 | 0.4448276 | 29.55517 | 98.51724
30 | 1 | 4 | 30 | 60 | 0.012 | 0.4137931 | 29.58621 | 98.62069
30 | 1 | 4 | 30 | 120 | 0.0058 | 0.2 | 29.8 | 99.33333
30 | 1 | 6 | 30 | 15 | 0.0292 | 1.006897 | 28.9931 | 96.64368
30 | 1 | 6 | 30 | 30 | 0.0291 | 1.003448 | 28.99655 | 96.65517
30 | 1 | 6 | 30 | 45 | 0.0273 | 0.9413793 | 29.05862 | 96.86207
30 | 1 | 6 | 30 | 60 | 0.0228 | 0.7862069 | 29.21379 | 97.37931
30 | 1 | 6 | 30 | 120 | 0.0132 | 0.4551724 | 29.54483 | 98.48276
30 | 1 | 8 | 30 | 15 | 0.0293 | 1.010345 | 28.98966 | 96.63218
30 | 1 | 8 | 30 | 30 | 0.0252 | 0.8689655 | 29.13103 | 97.10345
30 | 1 | 8 | 30 | 45 | 0.0229 | 0.7896552 | 29.21034 | 97.36782
30 | 1 | 8 | 30 | 60 | 0.0227 | 0.7827586 | 29.21724 | 97.3908
30 | 1 | 8 | 30 | 120 | 0.0181 | 0.6241379 | 29.37586 | 97.91954
30 | 1 | 10 | 30 | 15 | 0.0422 | 1.455172 | 28.54483 | 95.14943
30 | 1 | 10 | 30 | 30 | 0.0214 | 0.737931 | 29.26207 | 97.54023
30 | 1 | 10 | 30 | 45 | 0.0179 | 0.6172414 | 29.38276 | 97.94253
30 | 1 | 10 | 30 | 60 | 0.0132 | 0.4551724 | 29.54483 | 98.48276
30 | 1 | 10 | 30 | 120 | 0.0071 | 0.2448276 | 29.75517 | 99.18391
30 | 1 | 6 | 25 | 15 | 0.1071 | 3.693103 | 26.3069 | 87.68966
30 | 1 | 6 | 25 | 30 | 0.0555 | 1.913793 | 28.08621 | 93.62069
30 | 1 | 6 | 25 | 45 | 0.0509 | 1.755172 | 28.24483 | 94.14943
30 | 1 | 6 | 25 | 60 | 0.0408 | 1.406897 | 28.5931 | 95.31034
30 | 1 | 6 | 25 | 120 | 0.0174 | 0.6 | 29.4 | 98
30 | 1 | 6 | 30 | 15 | 0.1442 | 4.972414 | 25.02759 | 83.42529
30 | 1 | 6 | 30 | 30 | 0.0773 | 2.665517 | 27.33448 | 91.11494
30 | 1 | 6 | 30 | 45 | 0.0574 | 1.97931 | 28.02069 | 93.4023
30 | 1 | 6 | 30 | 60 | 0.0217 | 0.7482759 | 29.25172 | 97.50575
30 | 1 | 6 | 30 | 120 | 0.02 | 0.6896552 | 29.31034 | 97.70115
30 | 1 | 6 | 35 | 15 | 0.2192 | 7.558621 | 22.44138 | 74.8046
30 | 1 | 6 | 35 | 30 | 0.1646 | 5.675862 | 24.32414 | 81.08046
30 | 1 | 6 | 35 | 45 | 0.1172 | 4.041379 | 25.95862 | 86.52874
30 | 1 | 6 | 35 | 60 | 0.0774 | 2.668966 | 27.33103 | 91.10345
30 | 1 | 6 | 35 | 120 | 0.0205 | 0.7068966 | 29.2931 | 97.64368
30 | 1 | 6 | 40 | 15 | 0.1484 | 5.117241 | 24.88276 | 82.94253
30 | 1 | 6 | 40 | 30 | 0.1252 | 4.317241 | 25.68276 | 85.6092
30 | 1 | 6 | 40 | 45 | 0.0791 | 2.727586 | 27.27241 | 90.90805
30 | 1 | 6 | 40 | 60 | 0.0563 | 1.941379 | 28.05862 | 93.52874
30 | 1 | 6 | 40 | 120 | 0.02 | 0.6896552 | 29.31034 | 97.70115